## Cut
inch | 4 | a | Cutting Techniques
Part Attributes |  |  | Misc. |  | Corner to Radius Conversion |  | Ramping Technology
Material | Thickness | Class | Profile Type | Base Condition | Corner Radius | Corner Radius Threshold Angle | Leadin Ramp Up | Leadout Ramp Down | Corner Ramp Down | Corner Ramp Up
MS | 0.125 | O2 Assist | * | Normal | 0.03 | 135 |  | Condition(Normal), CS(START RAMPDOWN), Move(0.15)
MS | 0.75 | * | * | Normal | 0 | 135 |  | Condition(Normal), CS(START RAMPDOWN), Move(0.125)
SS | * | * | * | Normal |  |  |  |  | Feedrate%(50), Dist(.01) | Dist(.01),Feedrate%(100)
SS | * | * | V | Vaporize |  |  |  | Condition(Vaporize) ,Feedrate%(100),Move(1.0) | Feedrate%(100), Dist(.05) | Dist(.05),Feedrate%(100)
SS | 0.375 | * | * | Normal |  |  |  | Condition(Normal), CS(START RAMPDOWN), Move(0.225) | Condition(Normal), Feedrate%(60),Move(.075), Feedrate%(70),Move(.075), Feedrate%(80),(Move(.075) | Condition(Normal), Feedrate%(60),Move(.075), Feedrate%(70),Move(.075), Feedrate%(80),(Move(.075), Feedrate%(100)
AL | 0.313 | * | * | Normal |  |  |  | Condition(Normal), CS(START RAMPDOWN), Move(0.06) | Condition(Normal), Feedrate%(60),Move(.075), Feedrate%(70),Move(.075), Feedrate%(80),(Move(.075) | Condition(Normal), Feedrate%(60),Move(.075), Feedrate%(70),Move(.075), Feedrate%(80),(Move(.075), Feedrate%(100)
Note on A1: Inch = IPS (in., lb, s); mm = MMKS (mm, kg, s)
Note on B1: Determines the row containing the column header information
Note on A4: Material type
Note on B4: Material thickness
Note on C4: Amperage and cut/shield gas
Note on E4: * = All profiles (wild card)
Note on F4: Normal cutting condition
Note on G4: Normal cutting condition
Note on H4: Normal cutting condition
Note on I4: Ramp up for lead-in
Note on J4: Ramp up for lead-in
Note on K4: Ramp down for corner
Note on L4: Ramp for for corner

## Revisions (hidden)
rev | rev | notes | date | initals | case no.
a | a | updated format | 07.18.2014 | er | 26384